## d00309
0 | 1.015 | 19.839729 | 5.966475e-06 | -7.7e-05 | -2e-06
1 | 576.996 | 19.80909 | 1.335909 | 0.074566 | 0.001808
2 | 1230.01 | 19.803586 | 2.741701 | 0.15851 | 0.003844
3 | 1879.016 | 19.752455 | 4.132324 | 0.294388 | 0.007139
4 | 2463.009 | 19.800072 | 5.476325 | 0.435977 | 0.010573
5 | 3070.018 | 19.745776 | 6.759846 | 0.591922 | 0.014355
6 | 3600.007 | 20.050947 | 8.09148 | 0.937291 | 0.022731
7 | 4126.01 | 19.818707 | 9.407699 | 1.240528 | 0.030085
8 | 4641.001 | 19.750322 | 10.72255 | 1.601871 | 0.038848
9 | 5228.016 | 19.846054 | 12.0522 | 2.252536 | 0.054628
10 | 5820.009 | 19.720545 | 13.42158 | 2.746859 | 0.066616
11 | 6442.995 | 19.843598 | 14.7546 | 3.363435 | 0.081569
12 | 7156.001 | 19.930828 | 16.0031 | 4.416831 | 0.107116
13 | 7756.02 | 19.751306 | 17.43662 | 5.394966 | 0.130837
14 | 11425.024 | 19.822055 | 18.63058 | 10.701186 | 0.259523
15 | 15217 | 19.919042 | 19.97089 | 16.739931 | 0.405973
16 | 25241.001 | 19.907436 | 20.80733 | 33.19685 | 0.805082
17 | 39962.006 | 19.743855 | 21.25011 | 58.886047 | 1.42809
18 | 56754.025 | 20.199265 | 21.74457 | 90.338851 | 2.190875