## Sheet1
Weight | P | %Mass | Conc. | Sample
94.41511 | 1.211719 | -0.00741 | -0.0017 | 20.198
101.3367 | 520.6974 | 7.368325 | 1.67428 | 20.027
102.0542 | 672.668 | 8.142886 | 1.85028 | 19.998
102.8539 | 901.7271 | 9.012347 | 2.04784 | 19.989
104.0801 | 1493.061 | 10.37074 | 2.3565 | 19.998
105.149 | 2500.866 | 11.6072 | 2.63746 | 20.008
105.7278 | 3496.121 | 12.32512 | 2.80059 | 19.979
106.1127 | 4504.616 | 12.84034 | 2.91766 | 20.003
106.3834 | 5501.527 | 13.2343 | 3.00718 | 20.008
106.589 | 6497.196 | 13.56004 | 3.0812 | 20.008
106.7531 | 7490.797 | 13.84258 | 3.1454 | 19.994
106.8759 | 8476.813 | 14.08082 | 3.19953 | 20.032
106.9773 | 9468.207 | 14.29774 | 3.24882 | 20.022
107.0572 | 10457.39 | 14.49233 | 3.29304 | 20.008
107.1314 | 11454.58 | 14.68232 | 3.33621 | 20.022
107.1823 | 12443.08 | 14.84714 | 3.37366 | 19.998
107.2333 | 13435.16 | 15.01297 | 3.41134 | 20.013
107.2674 | 14427.25 | 15.16121 | 3.44503 | 20.017
107.2914 | 15421.81 | 15.29955 | 3.47646 | 20.003
107.3176 | 16417.9 | 15.44105 | 3.50861 | 20.008
107.3355 | 17413.57 | 15.57402 | 3.53883 | 20.013
107.3451 | 18409.79 | 15.69841 | 3.56709 | 20.036
107.3448 | 19407.11 | 15.81304 | 3.59314 | 20.003
107.3448 | 19407.11 | 15.81304 | 3.59314 | 20.003
107.3485 | 18533.21 | 15.71656 | 3.57122 | 20.017
107.356 | 17533.54 | 15.61024 | 3.54706 | 20.041
107.3243 | 16540.49 | 15.46217 | 3.51341 | 20.036
107.3231 | 15543.58 | 15.34829 | 3.48754 | 20.003
107.2829 | 14551.77 | 15.19233 | 3.4521 | 20.013
107.247 | 13556.38 | 15.04137 | 3.41779 | 20.032
107.2112 | 12560.16 | 14.89154 | 3.38375 | 20.022
107.166 | 11573.32 | 14.73329 | 3.34779 | 19.998
107.1037 | 10586.47 | 14.55692 | 3.30771 | 20.027
107.0286 | 9593.563 | 14.36703 | 3.26457 | 20.017
106.937 | 8599.548 | 14.16023 | 3.21758 | 20.008
106.808 | 7611.187 | 13.91469 | 3.16178 | 19.994
106.6443 | 6611.657 | 13.63177 | 3.0975 | 19.998
106.4736 | 5616.401 | 13.34325 | 3.03194 | 19.998
106.2178 | 4644.175 | 12.9673 | 2.94651 | 20.008
105.8533 | 3623.27 | 12.47212 | 2.83399 | 20.022
105.3238 | 2654.215 | 11.8089 | 2.68329 | 20.013
104.3539 | 1622.829 | 10.67436 | 2.42549 | 20.055
103.0386 | 935.5136 | 9.211545 | 2.09311 | 20.013
102.4998 | 774.1655 | 8.624797 | 1.95978 | 20.017
102.0384 | 654.3267 | 8.124405 | 1.84608 | 20.017