## Sheet1
Weight | P | %Mass | Conc. | Sample | P(bar)
94.65784 | 0.797981 | 0.249604 | 0.05672 | 20.017 | 0.000797981
101.5132 | 535.591 | 7.556714 | 1.71708 | 20.022 | 0.535591
102.1674 | 699.973 | 8.265433 | 1.87812 | 20.022 | 0.699973
102.7844 | 883.3858 | 8.936953 | 2.03071 | 20.003 | 0.8833858
104.0647 | 1493.337 | 10.35436 | 2.35278 | 19.979 | 1.493337
105.1365 | 2511.484 | 11.59497 | 2.63468 | 19.989 | 2.511484
105.6928 | 3477.781 | 12.28586 | 2.79167 | 19.998 | 3.477781
106.0893 | 4515.234 | 12.81632 | 2.91221 | 20.008 | 4.515234
106.3583 | 5510.904 | 13.20829 | 3.00127 | 19.998 | 5.510904
106.5642 | 6504.505 | 13.5341 | 3.0753 | 20.022 | 6.504505
106.7252 | 7487.349 | 13.81201 | 3.13845 | 20.003 | 7.487349
106.853 | 8485.639 | 14.05699 | 3.19412 | 20.032 | 8.485639
106.9548 | 9482.136 | 14.27493 | 3.24364 | 20.017 | 9.482136
107.0387 | 10470.63 | 14.47349 | 3.28876 | 20.022 | 10.47063
107.1073 | 11461.48 | 14.65681 | 3.33041 | 20.022 | 11.46148
107.1591 | 12453.97 | 14.82304 | 3.36818 | 19.984 | 12.45397
107.2001 | 13441.92 | 14.97718 | 3.40321 | 20.032 | 13.44192
107.2351 | 14436.49 | 15.12649 | 3.43714 | 20.055 | 14.43649
107.267 | 15428.16 | 15.27332 | 3.4705 | 20.017 | 15.42816
107.2842 | 16423 | 15.40446 | 3.5003 | 20.046 | 16.423
107.2936 | 17415.77 | 15.52779 | 3.52832 | 20.032 | 17.41577
107.3078 | 18412.27 | 15.65716 | 3.55772 | 20.046 | 18.41227
107.3066 | 19406.97 | 15.7701 | 3.58338 | 20.046 | 19.40697
107.3066 | 19406.97 | 15.7701 | 3.58338 | 20.046 | 19.40697
107.3109 | 18526.46 | 15.67426 | 3.5616 | 19.994 | 18.52646
107.3081 | 17530.23 | 15.55697 | 3.53495 | 20.017 | 17.53023
107.2938 | 16542.29 | 15.4286 | 3.50578 | 20.036 | 16.54229
107.2774 | 15534.48 | 15.29681 | 3.47584 | 20.008 | 15.53448
107.263 | 14556.88 | 15.17077 | 3.4472 | 20.041 | 14.55688
107.2178 | 13562.04 | 15.00996 | 3.41066 | 20.036 | 13.56204
107.178 | 12566.78 | 14.85602 | 3.37568 | 20.003 | 12.56678
107.1363 | 11578.28 | 14.70141 | 3.34055 | 20.003 | 11.57828
107.0621 | 10589.65 | 14.51197 | 3.2975 | 20.022 | 10.58965
106.9819 | 9600.733 | 14.31723 | 3.25325 | 19.998 | 9.600733
106.8997 | 8612.511 | 14.12125 | 3.20872 | 20.008 | 8.612511
106.774 | 7622.357 | 13.87901 | 3.15368 | 20.036 | 7.622357
106.6116 | 6613.725 | 13.59658 | 3.0895 | 20.046 | 6.613725
106.4375 | 5643.844 | 13.30725 | 3.02376 | 20.008 | 5.643844
106.1773 | 4643.624 | 12.92389 | 2.93665 | 20.013 | 4.643624
105.8159 | 3614.857 | 12.43129 | 2.82472 | 19.998 | 3.614857
105.2896 | 2661.938 | 11.77314 | 2.67517 | 20.017 | 2.661938
104.3295 | 1625.311 | 10.64866 | 2.41966 | 20.022 | 1.625311
103.0334 | 944.3395 | 9.206922 | 2.09205 | 20.008 | 0.9443395
102.5124 | 780.9229 | 8.638821 | 1.96297 | 20.017 | 0.7809229
102.0438 | 659.705 | 8.130648 | 1.8475 | 20.032 | 0.659705