## Sheet1
Weight | P | %Mass | Conc. | Sample | P(bar)
95.17806 | 0.797981 | -0.00638 | -0.0014 | 20.274 | 0.000797981
102.2409 | 514.078 | 7.458591 | 1.69479 | 19.989 | 0.514078
102.9966 | 682.5971 | 8.268774 | 1.87888 | 20.027 | 0.6825971
103.7387 | 894.8318 | 9.069507 | 2.06083 | 20.032 | 0.8948318
105.0428 | 1508.644 | 10.50186 | 2.3863 | 19.998 | 1.508644
106.0905 | 2499.211 | 11.70555 | 2.65981 | 20.017 | 2.499211
106.6838 | 3515.566 | 12.43623 | 2.82584 | 20.017 | 3.515566
107.0604 | 4491.791 | 12.93635 | 2.93948 | 20.027 | 4.491791
107.3399 | 5507.457 | 13.33976 | 3.03114 | 19.998 | 5.507457
107.5444 | 6493.059 | 13.6619 | 3.10434 | 20.017 | 6.493059
107.7055 | 7490.935 | 13.94057 | 3.16766 | 19.998 | 7.490935
107.8311 | 8481.363 | 14.18156 | 3.22242 | 20.022 | 8.481363
107.9336 | 9479.378 | 14.3999 | 3.27203 | 20.022 | 9.479378
108.0152 | 10468.57 | 14.5959 | 3.31657 | 20.013 | 10.46857
108.0821 | 11458.44 | 14.77699 | 3.35772 | 20.017 | 11.45844
108.1354 | 12451.49 | 14.94461 | 3.39581 | 20.017 | 12.45149
108.1792 | 13439.16 | 15.10218 | 3.43161 | 20.013 | 13.43916
108.209 | 14436.21 | 15.24634 | 3.46437 | 20.022 | 14.43621
108.2334 | 15427.19 | 15.38456 | 3.49578 | 20.032 | 15.42719
108.2484 | 16421.76 | 15.51394 | 3.52517 | 20.017 | 16.42176
108.2591 | 17415.77 | 15.639 | 3.55359 | 20.017 | 17.41577
108.2622 | 18410.48 | 15.75633 | 3.58025 | 20.017 | 18.41048
108.2594 | 19407.11 | 15.86765 | 3.60555 | 20.06 | 19.40711
108.2594 | 19407.11 | 15.86765 | 3.60555 | 20.06 | 19.40711
108.2544 | 18537.49 | 15.7625 | 3.58165 | 20.003 | 18.53749
108.2457 | 17533.68 | 15.63767 | 3.55329 | 20.017 | 17.53368
108.2383 | 16545.18 | 15.51676 | 3.52582 | 20.027 | 16.54518
108.2223 | 15555.3 | 15.38721 | 3.49638 | 20.003 | 15.5553
108.2014 | 14555.36 | 15.25161 | 3.46557 | 20.003 | 14.55536
108.1678 | 13563.14 | 15.10382 | 3.43199 | 19.998 | 13.56314
108.129 | 12565.81 | 14.95043 | 3.39713 | 20.013 | 12.56581
108.0833 | 11575.94 | 14.79122 | 3.36095 | 20.027 | 11.57594
108.0198 | 10585.23 | 14.61362 | 3.3206 | 20.013 | 10.58523
107.9378 | 9595.907 | 14.41721 | 3.27597 | 20.003 | 9.595907
107.8498 | 8607.271 | 14.21528 | 3.23009 | 20.017 | 8.607271
107.7193 | 7613.118 | 13.96839 | 3.17399 | 20.008 | 7.613118
107.5624 | 6616.759 | 13.69429 | 3.1117 | 19.998 | 6.616759
107.3894 | 5624.813 | 13.4049 | 3.04595 | 19.994 | 5.624813
107.1349 | 4651.484 | 13.03217 | 2.96125 | 20.027 | 4.651484
106.771 | 3628.786 | 12.54035 | 2.8495 | 19.994 | 3.628786
106.2476 | 2661.387 | 11.88793 | 2.70125 | 20.013 | 2.661387
105.2769 | 1644.894 | 10.76193 | 2.44539 | 19.994 | 1.644894
103.9333 | 938.4096 | 9.278486 | 2.10832 | 20.013 | 0.9384096
103.4257 | 782.9915 | 8.72959 | 1.98359 | 20.022 | 0.7829915
102.9538 | 662.7388 | 8.221995 | 1.86825 | 20.017 | 0.6627388