## Sheet1
Weight | P | %Mass | Conc. | Sample | P(bar) | p(bar) | wt%*mi/100
95.3809 | 0.797981 | 0.206689 | 0.04697 | 20.017 | 0.000797981 | 0.000797981 | 0.1971418
102.2921 | 514.9054 | 7.5126 | 1.70706 | 20.008 | 0.5149054 | 0.5149054 | 7.165585
103.038 | 689.7681 | 8.313096 | 1.88895 | 20.003 | 0.6897681 | 0.6897681 | 7.929106
103.7814 | 905.4505 | 9.115399 | 2.07126 | 20.008 | 0.9054505 | 0.9054505 | 8.69435
105.0252 | 1498.715 | 10.48236 | 2.38187 | 19.984 | 1.498715 | 1.498715 | 9.998169
106.0894 | 2509.002 | 11.7053 | 2.65975 | 20.003 | 2.509002 | 2.509002 | 11.16462
106.6664 | 3499.707 | 12.4163 | 2.82131 | 19.989 | 3.499707 | 3.499707 | 11.84278
107.0532 | 4503.651 | 12.92993 | 2.93802 | 20.022 | 4.503651 | 4.503651 | 12.33268
107.3216 | 5491.459 | 13.31861 | 3.02634 | 19.984 | 5.491459 | 5.491459 | 12.70341
107.53 | 6484.095 | 13.6455 | 3.10062 | 20.022 | 6.484095 | 6.484095 | 13.0152
107.691 | 7474.249 | 13.92327 | 3.16373 | 19.998 | 7.474249 | 7.474249 | 13.28014
107.8178 | 8463.712 | 14.16545 | 3.21876 | 20.022 | 8.463712 | 8.463712 | 13.51113
107.9214 | 9460.071 | 14.3845 | 3.26854 | 20.051 | 9.460071 | 9.460071 | 13.72007
108.0064 | 10450.36 | 14.58446 | 3.31397 | 20.013 | 10.45036 | 10.45036 | 13.91079
108.0721 | 11443.13 | 14.76443 | 3.35487 | 20.017 | 11.44313 | 11.44313 | 14.08245
108.1269 | 12435.63 | 14.93365 | 3.39332 | 20.022 | 12.43563 | 12.43563 | 14.24385
108.1679 | 13428.68 | 15.08865 | 3.42854 | 20.027 | 13.42868 | 13.42868 | 14.39169
108.2053 | 14424.35 | 15.24088 | 3.46313 | 20.032 | 14.42435 | 14.42435 | 14.53689
108.2279 | 15416.99 | 15.37751 | 3.49417 | 20.027 | 15.41699 | 15.41699 | 14.66721
108.2442 | 16413.07 | 15.50819 | 3.52387 | 20.032 | 16.41307 | 16.41307 | 14.79185
108.2557 | 17408.19 | 15.63415 | 3.55249 | 20.041 | 17.40819 | 17.40819 | 14.91199
108.2608 | 18405.65 | 15.75421 | 3.57977 | 20.022 | 18.40565 | 18.40565 | 15.02651
108.2595 | 19400.21 | 15.86724 | 3.60545 | 20.036 | 19.40021 | 19.40021 | 15.13432
108.2595 | 19400.21 | 15.86724 | 3.60545 | 20.036 | 19.40021
108.2563 | 18527.97 | 15.76346 | 3.58187 | 20.013 | 18.52797
108.2626 | 17520.3 | 15.655 | 3.55723 | 19.998 | 17.5203
108.2475 | 16535.67 | 15.5259 | 3.52789 | 20.017 | 16.53567
108.2271 | 15536.69 | 15.39018 | 3.49705 | 20.022 | 15.53669
108.2027 | 14537.57 | 15.25107 | 3.46545 | 19.998 | 14.53757
108.1718 | 13540.52 | 15.10548 | 3.43236 | 20.017 | 13.54052
108.1291 | 12546.09 | 14.94839 | 3.39667 | 19.998 | 12.54609
108.0782 | 11546.98 | 14.78247 | 3.35897 | 20.036 | 11.54698
108.0137 | 10562.89 | 14.60465 | 3.31856 | 20.013 | 10.56289
107.9324 | 9571.359 | 14.40869 | 3.27403 | 20.013 | 9.571359
107.8386 | 8577.621 | 14.2 | 3.22661 | 20.027 | 8.577621
107.715 | 7587.054 | 13.96097 | 3.1723 | 20.003 | 7.587054
107.5573 | 6601.865 | 13.68711 | 3.11007 | 20.032 | 6.601865
107.3738 | 5607.713 | 13.38647 | 3.04176 | 19.994 | 5.607713
107.1155 | 4614.112 | 13.00775 | 2.9557 | 19.998 | 4.614112
106.759 | 3639.68 | 12.52865 | 2.84684 | 20.022 | 3.63968
106.2168 | 2638.908 | 11.85305 | 2.69332 | 20.027 | 2.638908
105.2649 | 1641.722 | 10.74895 | 2.44244 | 20.022 | 1.641722
103.8934 | 925.8604 | 9.235222 | 2.09849 | 20.008 | 0.9258604