## Sheet1
Weight | P | %Mass | Conc. | Sample
92.97383 | 0.797981 | -0.00499 | -0.0011 | 20.013
92.94173 | 516.1465 | -0.00532 | -0.0012 | 20.06
92.93535 | 710.5917 | 0.000724 | 0.00016 | 20.013
92.92607 | 906.5537 | 0.003752 | 0.00085 | 20.003
92.89191 | 1520.09 | 0.007727 | 0.00176 | 20.017
92.84449 | 2507.899 | 0.022375 | 0.00508 | 20.017
92.79987 | 3497.225 | 0.040233 | 0.00914 | 20.017
92.75328 | 4506.133 | 0.057363 | 0.01303 | 20.008
92.71127 | 5493.942 | 0.078186 | 0.01777 | 19.984
92.66449 | 6494.989 | 0.094702 | 0.02152 | 20.008
92.62346 | 7475.489 | 0.116253 | 0.02642 | 20.013
92.57716 | 8467.16 | 0.132916 | 0.0302 | 20.008
92.53266 | 9455.383 | 0.151239 | 0.03437 | 20.046
92.48418 | 10452.43 | 0.166039 | 0.03773 | 20.036
92.43594 | 11445.48 | 0.180802 | 0.04108 | 20.051
92.38612 | 12434.94 | 0.193827 | 0.04404 | 20.022
92.33784 | 13429.1 | 0.208734 | 0.04743 | 20.046
92.28622 | 14418.7 | 0.220005 | 0.04999 | 20.003
92.23444 | 15418.23 | 0.231592 | 0.05262 | 20.008
92.18433 | 16413.76 | 0.24491 | 0.05565 | 20.003
92.1326 | 17408.19 | 0.256315 | 0.05824 | 20.008
92.07937 | 18405.38 | 0.26633 | 0.06052 | 20.008
92.02586 | 19401.87 | 0.275742 | 0.06266 | 20.046
92.02586 | 19401.87 | 0.275742 | 0.06266 | 20.046
92.08086 | 18521.35 | 0.276162 | 0.06275 | 20.008
92.13221 | 17522.92 | 0.263978 | 0.05998 | 19.998
92.19649 | 16533.46 | 0.266818 | 0.06063 | 20.017
92.24603 | 15525.93 | 0.251933 | 0.05725 | 20.027
92.29382 | 14536.61 | 0.236595 | 0.05376 | 20.017
92.34292 | 13545.21 | 0.222438 | 0.05054 | 20.041
92.39236 | 12544.16 | 0.20853 | 0.04738 | 19.975
92.44151 | 11546.43 | 0.19419 | 0.04412 | 19.984
92.49097 | 10557.93 | 0.180935 | 0.04111 | 19.994
92.53781 | 9570.395 | 0.164911 | 0.03747 | 20.008
92.58553 | 8578.173 | 0.149698 | 0.03402 | 19.998
92.63545 | 7589.95 | 0.13712 | 0.03116 | 20.032
92.6876 | 6604.899 | 0.127398 | 0.02895 | 20.017
92.73313 | 5607.299 | 0.109606 | 0.02491 | 20.027
92.78028 | 4613.146 | 0.093928 | 0.02134 | 20.013
92.82597 | 3613.892 | 0.076392 | 0.01736 | 20.003
92.86996 | 2650.078 | 0.059454 | 0.01351 | 20.022
92.9173 | 1610.693 | 0.041197 | 0.00936 | 19.989
92.94918 | 943.9258 | 0.031157 | 0.00708 | 20.003
92.95635 | 760.2372 | 0.026642 | 0.00605 | 20.013
92.95867 | 648.121 | 0.021696 | 0.00493 | 19.998