## Sheet1
Weight | P | %Mass | Conc. | Sample
92.97125 | 0.935894 | -0.00774 | -0.0018 | 20.017
92.93809 | 504.7005 | -0.01002 | -0.0023 | 20.055
92.92825 | 731.5532 | -0.00553 | -0.0013 | 20.003
92.91982 | 876.2148 | -0.005 | -0.0011 | 19.989
92.88545 | 1530.985 | 0.001476 | 0.00034 | 20.036
92.83401 | 2516.863 | 0.011618 | 0.00264 | 20.036
92.78871 | 3505.913 | 0.028703 | 0.00652 | 20.017
92.74529 | 4490.412 | 0.047565 | 0.01081 | 20.036
92.70125 | 5503.457 | 0.067848 | 0.01542 | 20.008
92.65711 | 6492.37 | 0.086427 | 0.01964 | 20.022
92.61307 | 7480.04 | 0.105134 | 0.02389 | 20.027
92.56661 | 8475.158 | 0.121757 | 0.02767 | 20.041
92.52269 | 9465.312 | 0.141005 | 0.03204 | 20.027
92.47144 | 10450.22 | 0.151921 | 0.03452 | 20.008
92.42804 | 11442.58 | 0.172045 | 0.03909 | 20.008
92.38007 | 12436.32 | 0.187255 | 0.04255 | 20.013
92.32863 | 13425.65 | 0.198506 | 0.04511 | 19.994
92.2812 | 14422.28 | 0.214508 | 0.04874 | 20.027
92.22865 | 15416.71 | 0.224906 | 0.0511 | 20.027
92.17877 | 16414.04 | 0.238699 | 0.05424 | 20.003
92.12508 | 17408.46 | 0.247836 | 0.05631 | 20.017
92.07183 | 18404.41 | 0.257702 | 0.05856 | 20.017
92.01759 | 19401.32 | 0.266504 | 0.06056 | 20.027
92.01759 | 19401.32 | 0.266504 | 0.06056 | 20.027
92.06163 | 18520.94 | 0.254346 | 0.05779 | 20.022
92.11688 | 17526.92 | 0.246961 | 0.05612 | 20.008
92.18463 | 16531.94 | 0.253324 | 0.05756 | 20.032
92.23816 | 15535.86 | 0.243982 | 0.05544 | 20.003
92.28854 | 14538.12 | 0.230912 | 0.05247 | 19.998
92.33238 | 13541.76 | 0.210591 | 0.04785 | 20.017
92.37982 | 12549.68 | 0.194874 | 0.04428 | 19.998
92.44159 | 11551.94 | 0.194451 | 0.04418 | 20.036
92.4852 | 10559.44 | 0.174631 | 0.03968 | 20.003
92.53002 | 9572.877 | 0.15655 | 0.03557 | 19.994
92.58022 | 8582.31 | 0.144049 | 0.03273 | 20.027
92.63053 | 7593.949 | 0.132045 | 0.03 | 20.017
92.67917 | 6598.556 | 0.117762 | 0.02676 | 20.013
92.72399 | 5608.678 | 0.099821 | 0.02268 | 19.979
92.7709 | 4613.146 | 0.083687 | 0.01902 | 20.036
92.82234 | 3615.547 | 0.07258 | 0.01649 | 19.989
92.86427 | 2616.706 | 0.05106 | 0.0116 | 20.017
92.90971 | 1614.003 | 0.033209 | 0.00755 | 20.017
92.94048 | 927.2394 | 0.020653 | 0.00469 | 20.013
92.95123 | 772.097 | 0.021914 | 0.00498 | 20.022
92.95271 | 652.1202 | 0.015543 | 0.00353 | 20.022