## Sheet1
Weight | P | %Mass | Conc. | Sample
99.23216 | 0.935894 | -0.00123 | -0.0003 | 20.06
99.19968 | 513.8021 | 0.000422 | 0.0001 | 20.074
99.19102 | 692.5262 | 0.003697 | 0.00084 | 20.003
99.18031 | 854.0122 | 0.003741 | 0.00085 | 20.013
99.14362 | 1505.61 | 0.01051 | 0.00239 | 19.984
99.09317 | 2508.313 | 0.027042 | 0.00614 | 19.998
99.04548 | 3492.26 | 0.04521 | 0.01027 | 19.989
98.99342 | 4502.547 | 0.060761 | 0.01381 | 20.017
98.94375 | 5482.634 | 0.076831 | 0.01746 | 20.008
98.89291 | 6481.475 | 0.093052 | 0.02114 | 20.003
98.84271 | 7467.491 | 0.109131 | 0.0248 | 20.003
98.79121 | 8462.195 | 0.124524 | 0.0283 | 20.008
98.73904 | 9452.349 | 0.139009 | 0.03159 | 20.008
98.68486 | 10445.26 | 0.151726 | 0.03448 | 19.998
98.63397 | 11438.72 | 0.167795 | 0.03813 | 20.027
98.57677 | 12429.84 | 0.177374 | 0.0403 | 20.017
98.51972 | 13423.44 | 0.187274 | 0.04255 | 20.022
98.46909 | 14418.28 | 0.204066 | 0.04637 | 20.017
98.41389 | 15410.51 | 0.215863 | 0.04905 | 20.032
98.35741 | 16409.07 | 0.226916 | 0.05156 | 20.032
98.29697 | 17406.39 | 0.233813 | 0.05313 | 20.022
98.23565 | 18401.79 | 0.239759 | 0.05448 | 20.003
98.17578 | 19400.9 | 0.247166 | 0.05616 | 20.036
98.17578 | 19400.9 | 0.247166 | 0.05616 | 20.036
98.24436 | 18521.49 | 0.25745 | 0.0585 | 20.003
98.30344 | 17525.41 | 0.249187 | 0.05662 | 20.003
98.36871 | 16526.56 | 0.247298 | 0.05619 | 19.998
98.42696 | 15531.31 | 0.238231 | 0.05413 | 20.003
98.4836 | 14534.12 | 0.227395 | 0.05167 | 20.013
98.544 | 13538.04 | 0.220684 | 0.05015 | 20.008
98.59145 | 12536.86 | 0.200059 | 0.04546 | 20.027
98.64741 | 11545.05 | 0.189106 | 0.04297 | 20.032
98.70512 | 10543.45 | 0.179476 | 0.04078 | 20.003
98.75865 | 9557.845 | 0.166513 | 0.03784 | 20.017
98.81142 | 8565.348 | 0.152408 | 0.03463 | 20.017
98.86219 | 7574.229 | 0.13653 | 0.03102 | 19.979
98.92062 | 6595.521 | 0.129182 | 0.02935 | 20.027
98.96657 | 5600.128 | 0.108189 | 0.02458 | 19.994
99.01964 | 4606.39 | 0.094614 | 0.0215 | 19.979
99.06781 | 3611.271 | 0.07598 | 0.01726 | 20.003
99.11816 | 2616.43 | 0.059723 | 0.01357 | 19.979
99.16926 | 1614.968 | 0.043816 | 0.00996 | 19.989
99.20018 | 926.1362 | 0.028658 | 0.00651 | 20.003
99.2108 | 763.1332 | 0.0284 | 0.00645 | 20.022
99.21625 | 642.0532 | 0.025763 | 0.00585 | 20.017