## Sheet1
Weight | P | %Mass | Conc. | Sample | p(bar) | wt%*mi/100 | wt%*mi/100 | delco2 | corr wt% | p(bar) | corr wt%
99.24905 | 1.211719 | 0.015802 | 0.00359 | 19.989 | 0.001211719 | 0.01568333 | 0.1971418 | 0.1814585 | 0.1828315 | 0.001211719 | 0.1828315
99.20631 | 508.1481 | 0.006733 | 0.00153 | 20.084 | 0.5081481 | 0.006682439 | 7.165585 | 7.158903 | 7.21307 | 0.5081481 | 7.21307
99.20177 | 706.7303 | 0.015503 | 0.00352 | 20.003 | 0.7067303 | 0.01538658 | 7.929106 | 7.913719 | 7.973597 | 0.7067303 | 7.973597
99.19115 | 853.3227 | 0.014638 | 0.00333 | 20.008 | 0.8533227 | 0.01452808 | 8.69435 | 8.679822 | 8.745496 | 0.8533227 | 8.745496
99.15272 | 1534.846 | 0.021659 | 0.00492 | 20.032 | 1.534846 | 0.02149635 | 9.998169 | 9.976673 | 10.05216 | 1.534846 | 10.05216
99.10094 | 2533.687 | 0.036618 | 0.00832 | 20.013 | 2.533687 | 0.03634302 | 11.16462 | 11.12828 | 11.21248 | 2.533687 | 11.21248
99.04784 | 3514.187 | 0.049086 | 0.01115 | 20.008 | 3.514187 | 0.04871739 | 11.84278 | 11.79406 | 11.8833 | 3.514187 | 11.8833
98.99383 | 4519.372 | 0.062319 | 0.01416 | 20.022 | 4.519372 | 0.06185102 | 12.33268 | 12.27083 | 12.36368 | 4.519372 | 12.36368
98.94602 | 5472.291 | 0.07842 | 0.01782 | 20.022 | 5.472291 | 0.07783110501 | 12.70341 | 12.62558 | 12.72111 | 5.472291 | 12.72111
98.89436 | 6489.197 | 0.095095 | 0.02161 | 19.989 | 6.489197 | 0.09438088 | 13.0152 | 12.92082 | 13.01858 | 6.489197 | 13.01858
98.84205 | 7477.145 | 0.109125 | 0.0248 | 19.998 | 7.477145 | 0.1083055 | 13.28014 | 13.17183 | 13.2715 | 7.477145 | 13.2715
98.79443 | 8476.537 | 0.12878 | 0.02926 | 20.022 | 8.476537 | 0.1278129 | 13.51113 | 13.38332 | 13.48458 | 8.476537 | 13.48458
98.73943 | 9462.415 | 0.140082 | 0.03183 | 20.013 | 9.462415 | 0.1390301 | 13.72007 | 13.58104 | 13.68379 | 9.462415 | 13.68379
98.68591 | 10455.19 | 0.153301 | 0.03483 | 20.051 | 10.45519 | 0.1521498 | 13.91079 | 13.75864 | 13.86274 | 10.45519 | 13.86274
98.63 | 11452.65 | 0.164739 | 0.03743 | 20.003 | 11.45265 | 0.1635019 | 14.08245 | 13.91894 | 14.02426 | 11.45265 | 14.02426
98.57955 | 12436.18 | 0.180664 | 0.04105 | 20.027 | 12.43618 | 0.1793073 | 14.24385 | 14.06454 | 14.17096 | 12.43618 | 14.17096
98.52544 | 13430.2 | 0.193661 | 0.044 | 20.032 | 13.4302 | 0.1922067 | 14.39169 | 14.19948 | 14.30692 | 13.4302 | 14.30692
98.47019 | 14420.63 | 0.205416 | 0.04668 | 20.013 | 14.42063 | 0.2038734 | 14.53689 | 14.33302 | 14.44146 | 14.42063 | 14.44146
98.41044 | 15416.44 | 0.212716 | 0.04833 | 20.022 | 15.41644 | 0.2111186 | 14.66721 | 14.45609 | 14.56547 | 15.41644 | 14.56547
98.35539 | 16412.24 | 0.224886 | 0.0511 | 20.051 | 16.41224 | 0.2231972 | 14.79185 | 14.56865 | 14.67889 | 16.41224 | 14.67889
98.2969 | 17408.88 | 0.233788 | 0.05312 | 20.041 | 17.40888 | 0.2320324 | 14.91199 | 14.67996 | 14.79103 | 17.40888 | 14.79103
98.23517 | 18405.65 | 0.239287 | 0.05437 | 20.036 | 18.40565 | 0.2374901 | 15.02651 | 14.78902 | 14.90092 | 18.40565 | 14.90092
98.17162 | 19402.56 | 0.243086 | 0.05524 | 20.008 | 19.40256 | 0.2412605 | 15.13432 | 14.89306 | 15.00574 | 19.40256 | 15.00574
98.17162 | 19402.56 | 0.243086 | 0.05524 | 20.008
98.22891 | 18523.83 | 0.241236 | 0.05482 | 20.013
98.298 | 17538.09 | 0.244186 | 0.05549 | 20.027
98.36028 | 16534.7 | 0.238943 | 0.05429 | 20.008
98.41119 | 15547.58 | 0.222967 | 0.05066 | 19.984
98.47601 | 14543.64 | 0.220349 | 0.05007 | 19.97
98.52599 | 13549.49 | 0.202726 | 0.04606 | 20.003
98.58424 | 12549.96 | 0.193553 | 0.04398 | 20.008
98.64142 | 11561.18 | 0.184134 | 0.04184 | 20.003
98.69283 | 10573.37 | 0.168832 | 0.03836 | 20.003
98.74682 | 9581.15 | 0.155947 | 0.03544 | 20.008
98.80051 | 8591.963 | 0.143079 | 0.03251 | 19.994
98.85226 | 7609.946 | 0.128698 | 0.02924 | 20.013
98.90607 | 6611.795 | 0.115384 | 0.02622 | 20.036
98.9599 | 5614.746 | 0.102337 | 0.02325 | 20.013
99.01534 | 4644.313 | 0.092718 | 0.02107 | 20.036
99.06889 | 3614.443 | 0.077285 | 0.01756 | 20.008
99.11709 | 2618.636 | 0.058779 | 0.01336 | 19.979
99.16891 | 1616.348 | 0.043553 | 0.0099 | 20.003
99.2002 | 928.2047 | 0.02881 | 0.00655 | 20.036
99.20924 | 779.9575 | 0.027962 | 0.00635 | 20.022
99.21632 | 657.3607 | 0.026864 | 0.0061 | 20.013